## Data
GGBFS | CCA | FA | CA | W | SHP | SSG | CD | MC | CG | CS
380 | 0 | 899 | 1045 | 37.86 | 20.74 | 146.4 | 7 | 12 | 30 | 30.33
228 | 152 | 874 | 1045 | 37.86 | 20.74 | 146.4 | 7 | 12 | 30 | 23.09
152 | 228 | 865 | 1045 | 37.86 | 20.74 | 146.4 | 7 | 12 | 30 | 17.74
76 | 304 | 852 | 1045 | 37.86 | 20.74 | 146.4 | 7 | 12 | 30 | 15.47
0 | 380 | 841 | 1045 | 37.86 | 20.74 | 146.4 | 7 | 12 | 30 | 11.52
380 | 0 | 899 | 1045 | 37.86 | 20.74 | 146.3 | 7 | 12 | 30 | 29.05
304 | 76 | 887 | 1045 | 37.86 | 20.74 | 146.4 | 7 | 12 | 30 | 26.44
228 | 152 | 874 | 1045 | 37.86 | 20.74 | 146.4 | 7 | 12 | 30 | 22.98
152 | 228 | 865 | 1045 | 37.86 | 20.74 | 146.4 | 7 | 12 | 30 | 17.71
76 | 304 | 852 | 1044 | 37.86 | 20.74 | 146.4 | 7 | 12 | 30 | 15.22
0 | 380 | 841 | 1045 | 37.86 | 20.74 | 146.4 | 7 | 12 | 30 | 11.63
380 | 0 | 899 | 1045 | 35.16 | 23.44 | 146.4 | 7 | 14 | 30 | 33.33
304 | 76 | 887 | 1045 | 35.16 | 23.44 | 146.4 | 7 | 14 | 30 | 28.79
152 | 228 | 865 | 1045 | 35.16 | 23.44 | 146.4 | 7 | 14 | 30 | 21.04
76 | 304 | 852 | 1045 | 35.16 | 23.44 | 146.4 | 7 | 14 | 30 | 18.39
0 | 380 | 841 | 1045 | 35.16 | 23.44 | 146.4 | 7 | 14 | 30 | 14.03
380 | 0 | 899 | 1045 | 35.16 | 23.44 | 146.4 | 7 | 14 | 30 | 33.35
304 | 76 | 887 | 1045 | 35.16 | 23.44 | 146.4 | 7 | 14 | 30 | 29.04
228 | 152 | 874 | 1045 | 35.16 | 23.44 | 146.4 | 7 | 14 | 30 | 24.63
152 | 228 | 865 | 1045 | 35.16 | 23.44 | 146.4 | 7 | 14 | 30 | 21.52
76 | 304 | 852 | 1045 | 35.16 | 23.44 | 146.4 | 7 | 14 | 30 | 18.5
0 | 380 | 841 | 1045 | 35.16 | 23.44 | 146.4 | 7 | 14 | 30 | 14.33
380 | 0 | 899 | 1045 | 32.64 | 25.96 | 146.4 | 7 | 16 | 30 | 29.99
304 | 76 | 887 | 1045 | 32.64 | 25.96 | 146.4 | 7 | 16 | 30 | 25.57
228 | 152 | 874 | 1045 | 32.64 | 25.96 | 146.4 | 7 | 16 | 30 | 23.23
76 | 304 | 852 | 1045 | 32.64 | 25.96 | 146.4 | 7 | 16 | 30 | 14.22
0 | 380 | 841 | 1045 | 32.64 | 25.96 | 146.4 | 7 | 16 | 30 | 10.86
390 | 0 | 899 | 1045 | 32.64 | 25.96 | 146.4 | 7 | 16 | 30 | 29.78
304 | 76 | 887 | 1045 | 32.64 | 25.96 | 146.4 | 7 | 16 | 30 | 25.53
228 | 152 | 874 | 1045 | 32.64 | 25.96 | 146.4 | 7 | 16 | 30 | 29.99
152 | 228 | 865 | 1045 | 32.64 | 25.96 | 146.4 | 7 | 16 | 30 | 17.98
76 | 304 | 852 | 1045 | 32.64 | 25.96 | 146.4 | 7 | 16 | 30 | 14.14
0 | 390 | 841 | 1045 | 32.64 | 25.96 | 146.4 | 7 | 16 | 30 | 10.67
304 | 76 | 887 | 1045 | 37.86 | 20.74 | 146.4 | 28 | 12 | 30 | 40.13
228 | 152 | 874 | 1045 | 37.86 | 20.74 | 146.4 | 28 | 12 | 30 | 36.54
152 | 228 | 865 | 1045 | 37.86 | 20.74 | 146.4 | 28 | 12 | 30 | 28.77
76 | 304 | 852 | 1045 | 37.86 | 20.74 | 146.4 | 28 | 12 | 30 | 22.89
0 | 380 | 841 | 1045 | 37.86 | 20.74 | 146.4 | 28 | 12 | 30 | 20.07
380 | 0 | 899 | 1045 | 37.86 | 20.74 | 146.4 | 28 | 12 | 30 | 43.38
304 | 76 | 887 | 1045 | 37.86 | 20.74 | 146.4 | 28 | 12 | 30 | 40.41
228 | 152 | 874 | 1045 | 37.86 | 20.74 | 146.4 | 28 | 12 | 30 | 36.5
152 | 228 | 865 | 1045 | 37.86 | 20.74 | 146.4 | 28 | 12 | 30 | 28.59
76 | 304 | 852 | 1045 | 37.86 | 20.74 | 146.4 | 28 | 12 | 30 | 23.11
0 | 380 | 841 | 1045 | 37.86 | 20.74 | 146.4 | 28 | 12 | 30 | 19.89
380 | 0 | 899 | 1045 | 35.16 | 23.44 | 146.4 | 28 | 14 | 30 | 45.57
304 | 76 | 887 | 1045 | 35.16 | 23.44 | 146.4 | 28 | 14 | 30 | 42.81
228 | 152 | 874 | 1045 | 35.16 | 23.44 | 146.4 | 28 | 14 | 30 | 38.4
152 | 228 | 865 | 1045 | 35.16 | 23.44 | 146.4 | 28 | 14 | 30 | 33.55
0 | 380 | 841 | 1045 | 35.16 | 23.44 | 146.4 | 28 | 14 | 30 | 23.68
380 | 0 | 899 | 1045 | 35.16 | 23.44 | 146.4 | 28 | 14 | 30 | 45.45
304 | 76 | 887 | 1045 | 35.16 | 23.44 | 146.4 | 28 | 14 | 30 | 43.03
228 | 152 | 874 | 1045 | 35.16 | 23.44 | 146.4 | 28 | 14 | 30 | 38.65
152 | 228 | 865 | 1045 | 35.16 | 23.44 | 146.4 | 28 | 14 | 30 | 33.37
76 | 304 | 852 | 1045 | 35.16 | 23.44 | 146.4 | 28 | 14 | 30 | 26.99
0 | 380 | 841 | 1045 | 35.16 | 23.44 | 146.4 | 28 | 14 | 30 | 23.48
380 | 0 | 899 | 1045 | 32.64 | 25.96 | 146.4 | 28 | 16 | 30 | 42.49
304 | 76 | 887 | 1045 | 32.64 | 25.96 | 146.4 | 28 | 16 | 30 | 39.95
228 | 152 | 874 | 1045 | 32.64 | 25.96 | 146.4 | 28 | 16 | 30 | 36.11
152 | 228 | 865 | 1045 | 32.64 | 25.96 | 146.4 | 28 | 16 | 30 | 29.21
76 | 304 | 852 | 1045 | 32.64 | 25.96 | 146.4 | 28 | 16 | 30 | 21.33
380 | 0 | 899 | 1045 | 32.64 | 25.96 | 146.4 | 28 | 16 | 30 | 42.57
304 | 76 | 887 | 1045 | 32.64 | 25.96 | 146.4 | 28 | 16 | 30 | 40.13
228 | 152 | 874 | 1045 | 32.64 | 25.96 | 146.4 | 28 | 16 | 30 | 36.31
152 | 228 | 865 | 1045 | 32.64 | 25.96 | 146.4 | 28 | 16 | 30 | 29.42
76 | 304 | 852 | 1045 | 32.64 | 25.96 | 146.4 | 28 | 16 | 30 | 21.35
0 | 380 | 841 | 1045 | 32.64 | 25.96 | 146.4 | 28 | 16 | 30 | 19.28
380 | 0 | 899 | 1045 | 37.86 | 20.74 | 146.4 | 56 | 12 | 30 | 45.52
304 | 76 | 887 | 1045 | 37.86 | 20.74 | 146.4 | 56 | 12 | 30 | 42.17
228 | 152 | 874 | 1045 | 37.86 | 20.74 | 146.4 | 56 | 12 | 30 | 37.43
76 | 304 | 852 | 1045 | 37.86 | 20.74 | 146.4 | 56 | 12 | 30 | 23.08
0 | 380 | 841 | 1045 | 37.86 | 20.74 | 146.4 | 56 | 12 | 30 | 20.98
380 | 0 | 899 | 1045 | 37.86 | 20.74 | 146.4 | 56 | 12 | 30 | 45.49
304 | 76 | 887 | 1045 | 37.86 | 20.74 | 146.4 | 56 | 12 | 30 | 41.97
228 | 152 | 874 | 1045 | 37.86 | 20.74 | 146.4 | 56 | 12 | 30 | 37.5
152 | 228 | 865 | 1045 | 37.86 | 20.74 | 146.4 | 56 | 12 | 30 | 29.04
76 | 304 | 852 | 1045 | 37.86 | 20.74 | 146.4 | 56 | 12 | 30 | 22.96
0 | 380 | 841 | 1045 | 37.86 | 20.74 | 146.4 | 56 | 12 | 30 | 21.1
380 | 0 | 899 | 1045 | 35.16 | 23.44 | 146.4 | 56 | 14 | 30 | 46.11
304 | 76 | 887 | 1045 | 35.16 | 23.44 | 146.4 | 56 | 14 | 30 | 43.75
152 | 228 | 865 | 1045 | 35.16 | 23.44 | 146.4 | 56 | 14 | 30 | 33.98
76 | 304 | 852 | 1045 | 35.16 | 23.44 | 146.4 | 56 | 14 | 30 | 28.07
0 | 380 | 841 | 1045 | 35.16 | 23.44 | 146.4 | 56 | 14 | 30 | 24.35
380 | 0 | 899 | 1045 | 35.16 | 23.44 | 146.4 | 56 | 14 | 30 | 45.98
228 | 152 | 874 | 1045 | 35.16 | 23.44 | 146.4 | 56 | 14 | 30 | 40.09
152 | 228 | 865 | 1045 | 35.16 | 23.44 | 146.4 | 56 | 14 | 30 | 33.78
76 | 304 | 852 | 1045 | 35.16 | 23.44 | 146.4 | 56 | 14 | 30 | 27.79
0 | 380 | 841 | 1045 | 35.16 | 23.44 | 146.4 | 56 | 14 | 30 | 23.93
380 | 0 | 899 | 1045 | 32.64 | 25.96 | 146.4 | 56 | 16 | 30 | 43.1
304 | 76 | 887 | 1045 | 32.64 | 25.96 | 146.4 | 56 | 16 | 30 | 40.05
228 | 152 | 874 | 1045 | 32.64 | 25.96 | 146.4 | 56 | 16 | 30 | 36.85
76 | 304 | 852 | 1045 | 32.64 | 25.96 | 146.4 | 56 | 16 | 30 | 21.75
0 | 380 | 841 | 1045 | 32.64 | 25.96 | 146.4 | 56 | 16 | 30 | 20.05
390 | 0 | 899 | 1045 | 32.64 | 25.96 | 146.4 | 56 | 16 | 30 | 43.25
312 | 78 | 887 | 1045 | 32.64 | 25.96 | 146.4 | 56 | 16 | 30 | 39.85
234 | 156 | 874 | 1045 | 32.64 | 25.96 | 146.4 | 56 | 16 | 30 | 37.08
156 | 234 | 865 | 1045 | 32.64 | 25.96 | 146.4 | 56 | 16 | 30 | 29.91
78 | 312 | 852 | 1045 | 32.64 | 25.96 | 146.4 | 56 | 16 | 30 | 22.03
0 | 390 | 841 | 1045 | 32.64 | 25.96 | 146.4 | 56 | 16 | 30 | 19.89
380 | 0 | 899 | 1045 | 37.86 | 20.74 | 146.4 | 90 | 12 | 30 | 46.68
304 | 76 | 887 | 1045 | 37.86 | 20.74 | 146.4 | 90 | 12 | 30 | 44.23
228 | 152 | 874 | 1045 | 37.86 | 20.74 | 146.4 | 90 | 12 | 30 | 40.24
152 | 228 | 865 | 1045 | 37.86 | 20.74 | 146.4 | 90 | 12 | 30 | 29.15
76 | 304 | 852 | 1045 | 37.86 | 20.74 | 146.4 | 90 | 12 | 30 | 25.18
0 | 380 | 841 | 1045 | 37.86 | 20.74 | 146.4 | 90 | 12 | 30 | 23.45
304 | 76 | 887 | 1045 | 37.86 | 20.74 | 146.4 | 90 | 12 | 30 | 44.34
228 | 152 | 874 | 1045 | 37.86 | 20.74 | 146.4 | 90 | 12 | 30 | 40.19
152 | 228 | 865 | 1045 | 37.86 | 20.74 | 146.4 | 90 | 12 | 30 | 29.12
76 | 304 | 852 | 1045 | 37.86 | 20.74 | 146.4 | 90 | 12 | 30 | 24.93
0 | 380 | 841 | 1045 | 37.86 | 20.74 | 146.4 | 90 | 12 | 30 | 23.54
380 | 0 | 899 | 1045 | 35.16 | 23.44 | 146.4 | 90 | 14 | 30 | 48.23
304 | 76 | 887 | 1045 | 35.16 | 23.44 | 146.4 | 90 | 14 | 30 | 45.64
228 | 152 | 874 | 1045 | 35.16 | 23.44 | 146.4 | 90 | 14 | 30 | 41.25
152 | 228 | 865 | 1045 | 35.16 | 23.44 | 146.4 | 90 | 14 | 30 | 34.22
76 | 304 | 852 | 1045 | 35.16 | 23.44 | 146.4 | 90 | 14 | 30 | 30.13
0 | 380 | 841 | 1045 | 35.16 | 23.44 | 146.4 | 90 | 14 | 30 | 26.14
380 | 0 | 899 | 1045 | 35.16 | 23.44 | 146.4 | 90 | 14 | 30 | 48.53
304 | 76 | 887 | 1045 | 35.16 | 23.44 | 146.4 | 90 | 14 | 30 | 45.65
152 | 228 | 865 | 1045 | 35.16 | 23.44 | 146.4 | 90 | 14 | 30 | 34.38
76 | 304 | 852 | 1045 | 35.16 | 23.44 | 146.4 | 90 | 14 | 30 | 30.18
0 | 380 | 841 | 1045 | 35.16 | 23.44 | 146.4 | 90 | 14 | 30 | 26.23
380 | 0 | 899 | 1045 | 32.64 | 25.96 | 146.4 | 90 | 16 | 30 | 43.98
304 | 76 | 887 | 1045 | 32.64 | 25.96 | 146.4 | 90 | 16 | 30 | 41.54
228 | 152 | 874 | 1045 | 32.64 | 25.96 | 146.4 | 90 | 16 | 30 | 40.15
152 | 228 | 865 | 1045 | 32.64 | 25.96 | 146.4 | 90 | 16 | 30 | 30.05
0 | 380 | 841 | 1045 | 32.64 | 25.96 | 146.4 | 90 | 16 | 30 | 20.98
380 | 0 | 899 | 1045 | 32.64 | 25.96 | 146.4 | 90 | 16 | 30 | 44.11
304 | 76 | 887 | 1045 | 32.64 | 25.96 | 146.4 | 90 | 16 | 30 | 41.59
228 | 152 | 874 | 1045 | 32.64 | 25.96 | 146.4 | 90 | 16 | 30 | 40.1
152 | 228 | 865 | 1045 | 32.64 | 25.96 | 146.4 | 90 | 16 | 30 | 29.96
76 | 304 | 852 | 1045 | 32.64 | 25.96 | 146.4 | 90 | 16 | 30 | 24.5
0 | 380 | 841 | 1045 | 32.64 | 25.96 | 146.4 | 90 | 16 | 30 | 21.08
488 | 0 | 805 | 1045 | 37.86 | 20.74 | 146.4 | 7 | 12 | 40 | 37.17
390 | 98 | 772 | 1045 | 37.86 | 20.74 | 146.4 | 7 | 12 | 40 | 31.45
195 | 293 | 758 | 1045 | 37.86 | 20.74 | 146.4 | 7 | 12 | 40 | 26.57
98 | 390 | 741 | 1045 | 37.86 | 20.74 | 146.4 | 7 | 12 | 40 | 21.74
0 | 488 | 728 | 1045 | 37.86 | 20.74 | 146.4 | 7 | 12 | 40 | 17.64
488 | 0 | 805 | 1045 | 37.86 | 20.74 | 146.4 | 7 | 12 | 40 | 36.99
390 | 98 | 788 | 1045 | 37.86 | 20.74 | 146.4 | 7 | 12 | 40 | 34.74
293 | 195 | 772 | 1045 | 37.86 | 20.74 | 146.4 | 7 | 12 | 40 | 31.23
195 | 293 | 758 | 1045 | 37.86 | 20.74 | 146.4 | 7 | 12 | 40 | 26.46
98 | 390 | 741 | 1045 | 37.86 | 20.74 | 146.4 | 7 | 12 | 40 | 22.05
0 | 488 | 728 | 1045 | 37.86 | 20.74 | 146.4 | 7 | 12 | 40 | 17.73
488 | 0 | 805 | 1045 | 35.16 | 23.44 | 146.4 | 7 | 14 | 40 | 38.89
390 | 98 | 788 | 1045 | 35.16 | 23.44 | 146.4 | 7 | 14 | 40 | 35.37
293 | 195 | 772 | 1045 | 35.16 | 23.44 | 146.4 | 7 | 14 | 40 | 33.09
195 | 293 | 758 | 1045 | 35.16 | 23.44 | 146.4 | 7 | 14 | 40 | 28.49
0 | 488 | 728 | 1045 | 35.16 | 23.44 | 146.4 | 7 | 14 | 40 | 19.26
488 | 0 | 805 | 1045 | 35.16 | 23.44 | 146.4 | 7 | 14 | 40 | 38.24
390 | 98 | 788 | 1045 | 35.16 | 23.44 | 146.4 | 7 | 14 | 40 | 35.52
293 | 195 | 772 | 1045 | 35.16 | 23.44 | 146.4 | 7 | 14 | 40 | 32.98
195 | 293 | 758 | 1045 | 35.16 | 23.44 | 146.4 | 7 | 14 | 40 | 29.04
0 | 488 | 728 | 1045 | 35.16 | 23.44 | 146.4 | 7 | 14 | 40 | 20.07
488 | 0 | 805 | 1045 | 32.64 | 25.96 | 146.4 | 7 | 16 | 40 | 38.03
390 | 98 | 788 | 1045 | 32.64 | 25.96 | 146.4 | 7 | 16 | 40 | 34.49
293 | 195 | 772 | 1045 | 32.64 | 25.96 | 146.4 | 7 | 16 | 40 | 30.99
195 | 293 | 758 | 1045 | 32.64 | 25.96 | 146.4 | 7 | 16 | 40 | 25.99
98 | 390 | 741 | 1045 | 32.64 | 25.96 | 146.4 | 7 | 16 | 40 | 21.48
0 | 488 | 728 | 1045 | 32.64 | 25.96 | 146.3 | 7 | 16 | 40 | 17.93
488 | 0 | 805 | 1045 | 32.64 | 25.96 | 146.4 | 7 | 16 | 40 | 37.99
390 | 98 | 788 | 1045 | 32.64 | 25.96 | 146.4 | 7 | 16 | 40 | 35.03
293 | 195 | 772 | 1045 | 32.64 | 25.96 | 146.4 | 7 | 16 | 40 | 29.89
195 | 293 | 758 | 1045 | 32.64 | 25.96 | 146.4 | 7 | 16 | 40 | 25.95
98 | 390 | 741 | 1044 | 32.64 | 25.96 | 146.4 | 7 | 16 | 40 | 21.73
488 | 0 | 805 | 1045 | 37.86 | 20.74 | 146.4 | 28 | 12 | 40 | 52.59
293 | 195 | 772 | 1045 | 37.86 | 20.74 | 146.4 | 28 | 12 | 40 | 47.71
195 | 293 | 758 | 1045 | 37.86 | 20.74 | 146.4 | 28 | 12 | 40 | 40.96
98 | 390 | 741 | 1045 | 37.86 | 20.74 | 146.4 | 28 | 12 | 40 | 35.75
0 | 488 | 728 | 1045 | 37.86 | 20.74 | 146.4 | 28 | 12 | 40 | 26.12
488 | 0 | 805 | 1045 | 37.86 | 20.74 | 146.4 | 28 | 12 | 40 | 53.02
390 | 98 | 788 | 1045 | 37.86 | 20.74 | 146.4 | 28 | 12 | 40 | 49.96
293 | 195 | 772 | 1045 | 37.86 | 20.74 | 146.4 | 28 | 12 | 40 | 47.74
195 | 293 | 758 | 1045 | 37.86 | 20.74 | 146.4 | 28 | 12 | 40 | 40.89
98 | 390 | 741 | 1045 | 37.86 | 20.74 | 146.4 | 28 | 12 | 40 | 35.77
0 | 488 | 728 | 1045 | 37.86 | 20.74 | 146.4 | 28 | 12 | 40 | 25.98
488 | 0 | 805 | 1045 | 35.16 | 23.44 | 146.4 | 28 | 14 | 40 | 55.27
390 | 98 | 788 | 1045 | 35.16 | 23.44 | 146.4 | 28 | 14 | 40 | 52.66
293 | 195 | 772 | 1045 | 35.16 | 23.44 | 146.4 | 28 | 14 | 40 | 49.24
98 | 390 | 741 | 1045 | 35.16 | 23.44 | 146.4 | 28 | 14 | 40 | 36.08
0 | 488 | 728 | 1045 | 35.16 | 23.44 | 146.4 | 28 | 14 | 40 | 29.82
488 | 0 | 805 | 1045 | 35.16 | 23.44 | 146.4 | 28 | 14 | 40 | 55.3
293 | 195 | 772 | 1045 | 35.16 | 23.44 | 146.4 | 28 | 14 | 40 | 50
195 | 293 | 758 | 1045 | 35.16 | 23.44 | 146.4 | 28 | 14 | 40 | 42.49
98 | 390 | 741 | 1045 | 35.16 | 23.44 | 146.4 | 28 | 14 | 40 | 36.13
0 | 488 | 728 | 1045 | 35.16 | 23.44 | 146.4 | 28 | 14 | 40 | 30.01
488 | 0 | 805 | 1045 | 32.64 | 25.96 | 146.4 | 28 | 16 | 40 | 53.74
390 | 98 | 788 | 1045 | 32.64 | 25.96 | 146.4 | 28 | 16 | 40 | 50.05
293 | 195 | 772 | 1045 | 32.64 | 25.96 | 146.4 | 28 | 16 | 40 | 46.68
195 | 293 | 758 | 1045 | 32.64 | 25.96 | 146.4 | 28 | 16 | 40 | 41.6
98 | 390 | 741 | 1045 | 32.64 | 25.96 | 146.4 | 28 | 16 | 40 | 35.14
0 | 488 | 728 | 1045 | 32.64 | 25.96 | 146.4 | 28 | 16 | 40 | 25.76
488 | 0 | 805 | 1045 | 32.64 | 25.96 | 146.4 | 28 | 16 | 40 | 53.55
390 | 98 | 788 | 1045 | 32.64 | 25.96 | 146.4 | 28 | 16 | 40 | 50
195 | 293 | 758 | 1045 | 32.64 | 25.96 | 146.4 | 28 | 16 | 40 | 41.5
98 | 390 | 741 | 1045 | 32.64 | 25.96 | 146.4 | 28 | 16 | 40 | 35.2
0 | 488 | 728 | 1045 | 32.64 | 25.96 | 146.4 | 28 | 16 | 40 | 26.01
488 | 0 | 805 | 1045 | 37.86 | 20.74 | 146.4 | 56 | 12 | 40 | 54.16
390 | 98 | 788 | 1045 | 37.86 | 20.74 | 146.4 | 56 | 12 | 40 | 52.21
293 | 195 | 772 | 1045 | 37.86 | 20.74 | 146.4 | 56 | 12 | 40 | 48.12
195 | 293 | 758 | 1045 | 37.86 | 20.74 | 146.4 | 56 | 12 | 40 | 42.45
98 | 390 | 741 | 1045 | 37.86 | 20.74 | 146.4 | 56 | 12 | 40 | 36.11
488 | 0 | 805 | 1045 | 37.86 | 20.74 | 146.4 | 56 | 12 | 40 | 54.22
390 | 98 | 788 | 1045 | 37.86 | 20.74 | 146.4 | 56 | 12 | 40 | 52.21
293 | 195 | 772 | 1045 | 37.86 | 20.74 | 146.4 | 56 | 12 | 40 | 47.99
195 | 293 | 758 | 1045 | 37.86 | 20.74 | 146.4 | 56 | 12 | 40 | 42.32
98 | 390 | 741 | 1045 | 37.86 | 20.74 | 146.4 | 56 | 12 | 40 | 36.23
0 | 488 | 728 | 1045 | 37.86 | 20.74 | 146.4 | 56 | 12 | 40 | 27.54
488 | 0 | 805 | 1045 | 35.16 | 23.44 | 146.4 | 56 | 14 | 40 | 57.43
390 | 98 | 788 | 1045 | 35.16 | 23.44 | 146.4 | 56 | 14 | 40 | 54.32
293 | 195 | 772 | 1045 | 35.16 | 23.44 | 146.4 | 56 | 14 | 40 | 50.39
195 | 293 | 758 | 1045 | 35.16 | 23.44 | 146.4 | 56 | 14 | 40 | 44.21
98 | 390 | 741 | 1045 | 35.16 | 23.44 | 146.4 | 56 | 14 | 40 | 37.59
0 | 488 | 728 | 1045 | 35.16 | 23.44 | 146.4 | 56 | 14 | 40 | 30.05
488 | 0 | 805 | 1045 | 35.16 | 23.44 | 146.4 | 56 | 14 | 40 | 57.55
390 | 98 | 788 | 1045 | 35.16 | 23.44 | 146.4 | 56 | 14 | 40 | 54.13
195 | 293 | 758 | 1045 | 35.16 | 23.44 | 146.4 | 56 | 14 | 40 | 44.32
98 | 390 | 741 | 1045 | 35.16 | 23.44 | 146.4 | 56 | 14 | 40 | 37.67
0 | 488 | 728 | 1045 | 35.16 | 23.44 | 146.4 | 56 | 14 | 40 | 29.89
488 | 0 | 805 | 1045 | 32.64 | 25.96 | 146.4 | 56 | 16 | 40 | 54.25
390 | 98 | 788 | 1045 | 32.64 | 25.96 | 146.4 | 56 | 16 | 40 | 51.86
293 | 195 | 772 | 1045 | 32.64 | 25.96 | 146.4 | 56 | 16 | 40 | 48.21
195 | 293 | 758 | 1045 | 32.64 | 25.96 | 146.4 | 56 | 16 | 40 | 42.07
98 | 390 | 741 | 1045 | 32.64 | 25.96 | 146.4 | 56 | 16 | 40 | 35.99
0 | 488 | 728 | 1045 | 32.64 | 25.96 | 146.4 | 56 | 16 | 40 | 26.31
390 | 98 | 788 | 1045 | 32.64 | 25.96 | 146.4 | 56 | 16 | 40 | 51.8
293 | 195 | 772 | 1045 | 32.64 | 25.96 | 146.4 | 56 | 16 | 40 | 48.23
195 | 293 | 758 | 1045 | 32.64 | 25.96 | 146.4 | 56 | 16 | 40 | 41.95
98 | 390 | 741 | 1045 | 32.64 | 25.96 | 146.4 | 56 | 16 | 40 | 34
0 | 488 | 728 | 1045 | 32.64 | 25.96 | 146.4 | 56 | 16 | 40 | 26.41
488 | 0 | 805 | 1045 | 37.86 | 20.74 | 146.4 | 90 | 12 | 40 | 61.93
390 | 98 | 788 | 1045 | 37.86 | 20.74 | 146.4 | 90 | 12 | 40 | 57.64
293 | 195 | 772 | 1045 | 37.86 | 20.74 | 146.4 | 90 | 12 | 40 | 54.15
195 | 293 | 758 | 1045 | 37.86 | 20.74 | 146.4 | 90 | 12 | 40 | 44.83
0 | 488 | 728 | 1045 | 37.86 | 20.74 | 146.4 | 90 | 12 | 40 | 28.09
488 | 0 | 805 | 1045 | 37.86 | 20.74 | 146.4 | 90 | 12 | 40 | 62
390 | 98 | 788 | 1045 | 37.86 | 20.74 | 146.4 | 90 | 12 | 40 | 58
293 | 195 | 772 | 1045 | 37.86 | 20.74 | 146.4 | 90 | 12 | 40 | 53.87
195 | 293 | 758 | 1045 | 37.86 | 20.74 | 146.4 | 90 | 12 | 40 | 44.76
98 | 390 | 741 | 1045 | 37.86 | 20.74 | 146.4 | 90 | 12 | 40 | 38.7
0 | 488 | 728 | 1045 | 37.86 | 20.74 | 146.4 | 90 | 12 | 40 | 27.93
488 | 0 | 805 | 1045 | 35.16 | 23.44 | 146.4 | 90 | 14 | 40 | 64.09
390 | 98 | 788 | 1045 | 35.16 | 23.44 | 146.4 | 90 | 14 | 40 | 59.35
293 | 195 | 772 | 1045 | 35.16 | 23.44 | 146.4 | 90 | 14 | 40 | 56.23
98 | 390 | 741 | 1045 | 35.16 | 23.44 | 146.4 | 90 | 14 | 40 | 39.27
488 | 0 | 805 | 1045 | 35.16 | 23.44 | 146.4 | 90 | 14 | 40 | 64
390 | 98 | 788 | 1045 | 35.16 | 23.44 | 146.4 | 90 | 14 | 40 | 59.51
293 | 195 | 772 | 1045 | 35.16 | 23.44 | 146.4 | 90 | 14 | 40 | 56.35
195 | 293 | 758 | 1045 | 35.16 | 23.44 | 146.4 | 90 | 14 | 40 | 47
98 | 390 | 741 | 1045 | 35.16 | 23.44 | 146.4 | 90 | 14 | 40 | 39.07
0 | 488 | 728 | 1045 | 35.16 | 23.44 | 146.4 | 90 | 14 | 40 | 32.26
488 | 0 | 805 | 1045 | 32.64 | 25.96 | 146.4 | 90 | 16 | 40 | 59.76
390 | 98 | 788 | 1045 | 32.64 | 25.96 | 146.4 | 90 | 16 | 40 | 55.93
293 | 195 | 772 | 1045 | 32.64 | 25.96 | 146.4 | 90 | 16 | 40 | 53.49
195 | 293 | 758 | 1045 | 32.64 | 25.96 | 146.4 | 90 | 16 | 40 | 44.53
98 | 390 | 741 | 1045 | 32.64 | 25.96 | 146.4 | 90 | 16 | 40 | 37.92
0 | 488 | 728 | 1045 | 32.64 | 25.96 | 146.4 | 90 | 16 | 40 | 27.49
488 | 0 | 805 | 1045 | 32.64 | 25.96 | 146.4 | 90 | 16 | 40 | 59.69
390 | 98 | 788 | 1045 | 32.64 | 25.96 | 146.4 | 90 | 16 | 40 | 56
293 | 195 | 772 | 1045 | 32.64 | 25.96 | 146.4 | 90 | 16 | 40 | 53.51
98 | 390 | 741 | 1045 | 32.64 | 25.96 | 146.4 | 90 | 16 | 40 | 38
0 | 488 | 728 | 1045 | 32.64 | 25.96 | 146.4 | 90 | 16 | 40 | 27.53