## Data
GGBFS | CCA | FA | CA | W | SHP | SSG | CD | MC | CG | FS
380 | 0 | 899 | 1045 | 37.86 | 20.74 | 146.4 | 7 | 12 | 30 | 4.96
228 | 152 | 874 | 1045 | 37.86 | 20.74 | 146.4 | 7 | 12 | 30 | 4.42
152 | 228 | 865 | 1045 | 37.86 | 20.74 | 146.4 | 7 | 12 | 30 | 3.86
76 | 304 | 852 | 1045 | 37.86 | 20.74 | 146.4 | 7 | 12 | 30 | 3.28
0 | 380 | 841 | 1045 | 37.86 | 20.74 | 146.4 | 7 | 12 | 30 | 2.97
380 | 0 | 899 | 1045 | 37.86 | 20.74 | 146.4 | 7 | 12 | 30 | 5
304 | 76 | 887 | 1045 | 37.86 | 20.74 | 146.4 | 7 | 12 | 30 | 4.55
228 | 152 | 874 | 1045 | 37.86 | 20.74 | 146.4 | 7 | 12 | 30 | 4.4
152 | 228 | 865 | 1045 | 37.86 | 20.74 | 146.4 | 7 | 12 | 30 | 3.9
76 | 304 | 852 | 1045 | 37.86 | 20.74 | 146.4 | 7 | 12 | 30 | 3.3
0 | 380 | 841 | 1045 | 37.86 | 20.74 | 146.4 | 7 | 12 | 30 | 2.97
380 | 0 | 899 | 1045 | 35.16 | 23.44 | 146.4 | 7 | 14 | 30 | 5.31
304 | 76 | 887 | 1045 | 35.16 | 23.44 | 146.4 | 7 | 14 | 30 | 5.28
152 | 228 | 865 | 1045 | 35.16 | 23.44 | 146.4 | 7 | 14 | 30 | 3.98
76 | 304 | 852 | 1045 | 35.16 | 23.44 | 146.4 | 7 | 14 | 30 | 3.88
0 | 380 | 841 | 1045 | 35.16 | 23.44 | 146.4 | 7 | 14 | 30 | 3.07
380 | 0 | 899 | 1045 | 35.16 | 23.44 | 146.4 | 7 | 14 | 30 | 5.35
304 | 76 | 887 | 1045 | 35.16 | 23.44 | 146.4 | 7 | 14 | 30 | 5.3
228 | 152 | 874 | 1045 | 35.16 | 23.44 | 146.4 | 7 | 14 | 30 | 4.45
152 | 228 | 865 | 1045 | 35.16 | 23.44 | 146.4 | 7 | 14 | 30 | 4
76 | 304 | 852 | 1045 | 35.16 | 23.44 | 146.4 | 7 | 14 | 30 | 3.93
0 | 380 | 841 | 1045 | 35.16 | 23.44 | 146.4 | 7 | 14 | 30 | 3.1
380 | 0 | 899 | 1045 | 32.64 | 25.96 | 146.4 | 7 | 16 | 30 | 5.15
304 | 76 | 887 | 1045 | 32.64 | 25.96 | 146.4 | 7 | 16 | 30 | 4.65
228 | 152 | 874 | 1045 | 32.64 | 25.96 | 146.4 | 7 | 16 | 30 | 4.21
76 | 304 | 852 | 1045 | 32.64 | 25.96 | 146.4 | 7 | 16 | 30 | 3.17
0 | 380 | 841 | 1045 | 32.64 | 25.96 | 146.4 | 7 | 16 | 30 | 2.85
390 | 0 | 899 | 1045 | 32.64 | 25.96 | 146.4 | 7 | 16 | 30 | 5.2
304 | 76 | 887 | 1045 | 32.64 | 25.96 | 146.4 | 7 | 16 | 30 | 4.6
234 | 156 | 874 | 1045 | 32.64 | 25.96 | 146.4 | 7 | 16 | 30 | 4.23
156 | 234 | 865 | 1045 | 32.64 | 25.96 | 146.4 | 7 | 16 | 30 | 3.89
76 | 312 | 852 | 1045 | 32.64 | 25.96 | 146.4 | 7 | 16 | 30 | 3.18
0 | 390 | 841 | 1045 | 32.64 | 25.96 | 146.4 | 7 | 16 | 30 | 2.81
304 | 76 | 887 | 1045 | 37.86 | 20.74 | 146.4 | 28 | 12 | 30 | 6.02
228 | 152 | 874 | 1045 | 37.86 | 20.74 | 146.4 | 28 | 12 | 30 | 5.38
152 | 228 | 865 | 1045 | 37.86 | 20.74 | 146.4 | 28 | 12 | 30 | 4.82
76 | 304 | 852 | 1045 | 37.86 | 20.74 | 146.4 | 28 | 12 | 30 | 4.05
0 | 380 | 841 | 1045 | 37.86 | 20.74 | 146.4 | 28 | 12 | 30 | 3.85
380 | 0 | 899 | 1045 | 37.86 | 20.74 | 146.4 | 28 | 12 | 30 | 5.89
304 | 76 | 887 | 1045 | 37.86 | 20.74 | 146.4 | 28 | 12 | 30 | 6
228 | 152 | 874 | 1045 | 37.86 | 20.74 | 146.4 | 28 | 12 | 30 | 5.34
152 | 228 | 865 | 1045 | 37.86 | 20.74 | 146.4 | 28 | 12 | 30 | 4.87
76 | 304 | 852 | 1045 | 37.86 | 20.74 | 146.4 | 28 | 12 | 30 | 4
0 | 380 | 841 | 1045 | 37.86 | 20.74 | 146.4 | 28 | 12 | 30 | 3.91
380 | 0 | 899 | 1045 | 35.16 | 23.44 | 146.4 | 28 | 14 | 30 | 6.08
304 | 76 | 887 | 1045 | 35.16 | 23.44 | 146.4 | 28 | 14 | 30 | 6.21
228 | 152 | 874 | 1045 | 35.16 | 23.44 | 146.4 | 28 | 14 | 30 | 5.82
152 | 228 | 865 | 1045 | 35.16 | 23.44 | 146.4 | 28 | 14 | 30 | 4.99
0 | 380 | 841 | 1045 | 35.16 | 23.44 | 146.4 | 28 | 14 | 30 | 4.24
380 | 0 | 899 | 1045 | 35.16 | 23.44 | 146.4 | 28 | 14 | 30 | 6.1
304 | 76 | 887 | 1045 | 35.16 | 23.44 | 146.4 | 28 | 14 | 30 | 6.2
228 | 152 | 874 | 1045 | 35.16 | 23.44 | 146.4 | 28 | 14 | 30 | 5.9
152 | 228 | 865 | 1045 | 35.16 | 23.44 | 146.4 | 28 | 14 | 30 | 4.79
76 | 304 | 852 | 1045 | 35.16 | 23.44 | 146.4 | 28 | 14 | 30 | 4.39
0 | 380 | 841 | 1045 | 35.16 | 23.44 | 146.4 | 28 | 14 | 30 | 4.3
380 | 0 | 899 | 1045 | 32.64 | 25.96 | 146.4 | 28 | 16 | 30 | 5.8
304 | 76 | 887 | 1045 | 32.64 | 25.96 | 146.4 | 28 | 16 | 30 | 5.7
228 | 152 | 874 | 1045 | 32.64 | 25.96 | 146.4 | 28 | 16 | 30 | 5.29
152 | 228 | 865 | 1045 | 32.64 | 25.96 | 146.4 | 28 | 16 | 30 | 4.77
76 | 304 | 852 | 1045 | 32.64 | 25.96 | 146.4 | 28 | 16 | 30 | 4.19
380 | 0 | 899 | 1045 | 32.64 | 25.96 | 146.4 | 28 | 16 | 30 | 5.76
304 | 76 | 887 | 1045 | 32.64 | 25.96 | 146.4 | 28 | 16 | 30 | 5.71
228 | 152 | 874 | 1045 | 32.64 | 25.96 | 146.4 | 28 | 16 | 30 | 5.3
152 | 228 | 865 | 1045 | 32.64 | 25.96 | 146.4 | 28 | 16 | 30 | 4.69
76 | 304 | 852 | 1045 | 32.64 | 25.96 | 146.4 | 28 | 16 | 30 | 4.21
0 | 380 | 841 | 1045 | 32.64 | 25.96 | 146.4 | 28 | 16 | 30 | 3.63
380 | 0 | 899 | 1045 | 37.86 | 20.74 | 146.4 | 56 | 12 | 30 | 6.14
304 | 76 | 887 | 1045 | 37.86 | 20.74 | 146.4 | 56 | 12 | 30 | 6.1
228 | 152 | 874 | 1045 | 37.86 | 20.74 | 146.4 | 56 | 12 | 30 | 5.85
76 | 304 | 852 | 1045 | 37.86 | 20.74 | 146.4 | 56 | 12 | 30 | 4.23
0 | 380 | 841 | 1045 | 37.86 | 20.74 | 146.4 | 56 | 12 | 30 | 4.04
380 | 0 | 899 | 1045 | 37.86 | 20.74 | 146.4 | 56 | 12 | 30 | 6.15
304 | 76 | 887 | 1045 | 37.86 | 20.74 | 146.4 | 56 | 12 | 30 | 6
228 | 152 | 874 | 1045 | 37.86 | 20.74 | 146.4 | 56 | 12 | 30 | 5.82
152 | 228 | 865 | 1045 | 37.86 | 20.74 | 146.4 | 56 | 12 | 30 | 5
76 | 304 | 852 | 1045 | 37.86 | 20.74 | 146.4 | 56 | 12 | 30 | 4.3
0 | 380 | 841 | 1045 | 37.86 | 20.74 | 146.4 | 56 | 12 | 30 | 4
380 | 0 | 899 | 1045 | 35.16 | 23.44 | 146.4 | 56 | 14 | 30 | 6.18
304 | 76 | 887 | 1045 | 35.16 | 23.44 | 146.4 | 56 | 14 | 30 | 6.21
152 | 228 | 865 | 1045 | 35.16 | 23.44 | 146.4 | 56 | 14 | 30 | 5.19
76 | 304 | 852 | 1045 | 35.16 | 23.44 | 146.4 | 56 | 14 | 30 | 4.87
0 | 380 | 841 | 1045 | 35.16 | 23.44 | 146.4 | 56 | 14 | 30 | 4.45
380 | 0 | 899 | 1045 | 35.16 | 23.44 | 146.4 | 56 | 14 | 30 | 6.2
228 | 152 | 874 | 1045 | 35.16 | 23.44 | 146.4 | 56 | 14 | 30 | 6
152 | 228 | 865 | 1045 | 35.16 | 23.44 | 146.4 | 56 | 14 | 30 | 5.2
76 | 304 | 852 | 1045 | 35.16 | 23.44 | 146.4 | 56 | 14 | 30 | 4.82
0 | 380 | 841 | 1045 | 35.16 | 23.44 | 146.4 | 56 | 14 | 30 | 4.42
380 | 0 | 899 | 1045 | 32.64 | 25.96 | 146.4 | 56 | 16 | 30 | 5.84
304 | 76 | 887 | 1045 | 32.64 | 25.96 | 146.4 | 56 | 16 | 30 | 5.79
228 | 152 | 874 | 1045 | 32.64 | 25.96 | 146.4 | 56 | 16 | 30 | 5.7
76 | 304 | 852 | 1045 | 32.64 | 25.96 | 146.4 | 56 | 16 | 30 | 4.2
0 | 380 | 841 | 1045 | 32.64 | 25.96 | 146.4 | 56 | 16 | 30 | 4.1
390 | 0 | 899 | 1045 | 32.64 | 25.96 | 146.4 | 56 | 16 | 30 | 5.91
312 | 78 | 887 | 1045 | 32.64 | 25.96 | 146.4 | 56 | 16 | 30 | 5.76
234 | 156 | 874 | 1045 | 32.64 | 25.96 | 146.4 | 56 | 16 | 30 | 5.66
152 | 228 | 865 | 1045 | 32.64 | 25.96 | 146.4 | 56 | 16 | 30 | 4.93
78 | 312 | 852 | 1045 | 32.64 | 25.96 | 146.4 | 56 | 16 | 30 | 4.18
0 | 390 | 841 | 1045 | 32.64 | 25.96 | 146.4 | 56 | 16 | 30 | 4.22
380 | 0 | 899 | 1045 | 37.86 | 20.74 | 146.4 | 90 | 12 | 30 | 6.21
304 | 76 | 887 | 1045 | 37.86 | 20.74 | 146.4 | 90 | 12 | 30 | 6.15
228 | 152 | 874 | 1045 | 37.86 | 20.74 | 146.4 | 90 | 12 | 30 | 5.89
152 | 228 | 865 | 1045 | 37.86 | 20.74 | 146.4 | 90 | 12 | 30 | 5.02
76 | 304 | 852 | 1045 | 37.86 | 20.74 | 146.4 | 90 | 12 | 30 | 4.69
0 | 380 | 841 | 1045 | 37.86 | 20.74 | 146.4 | 90 | 12 | 30 | 4.29
304 | 76 | 887 | 1045 | 37.86 | 20.74 | 146.4 | 90 | 12 | 30 | 6.2
228 | 152 | 874 | 1045 | 37.86 | 20.74 | 146.4 | 90 | 12 | 30 | 5.84
152 | 228 | 865 | 1045 | 37.86 | 20.74 | 146.4 | 90 | 12 | 30 | 5
76 | 304 | 852 | 1045 | 37.86 | 20.74 | 146.4 | 90 | 12 | 30 | 4.62
0 | 380 | 841 | 1045 | 37.86 | 20.74 | 146.4 | 90 | 12 | 30 | 4.3
380 | 0 | 899 | 1045 | 35.16 | 23.44 | 146.4 | 90 | 14 | 30 | 6.45
304 | 76 | 887 | 1045 | 35.16 | 23.44 | 146.4 | 90 | 14 | 30 | 6.32
228 | 152 | 874 | 1045 | 35.16 | 23.44 | 146.4 | 90 | 14 | 30 | 6.05
152 | 228 | 865 | 1045 | 35.16 | 23.44 | 146.4 | 90 | 14 | 30 | 5.3
76 | 304 | 852 | 1045 | 35.16 | 23.44 | 146.4 | 90 | 14 | 30 | 5.02
0 | 380 | 841 | 1045 | 35.16 | 23.44 | 146.4 | 90 | 14 | 30 | 4.68
380 | 0 | 899 | 1045 | 35.16 | 23.44 | 146.4 | 90 | 14 | 30 | 6.44
304 | 76 | 887 | 1045 | 35.16 | 23.44 | 146.4 | 90 | 14 | 30 | 6.32
152 | 228 | 865 | 1045 | 35.16 | 23.44 | 146.4 | 90 | 14 | 30 | 5.32
76 | 304 | 852 | 1045 | 35.16 | 23.44 | 146.4 | 90 | 14 | 30 | 5
0 | 380 | 841 | 1045 | 35.16 | 23.44 | 146.4 | 90 | 14 | 30 | 4.7
380 | 0 | 899 | 1045 | 32.64 | 25.96 | 146.4 | 90 | 16 | 30 | 6.11
304 | 76 | 887 | 1045 | 32.64 | 25.96 | 146.4 | 90 | 16 | 30 | 6.12
228 | 152 | 874 | 1045 | 32.64 | 25.96 | 146.4 | 90 | 16 | 30 | 5.72
152 | 228 | 865 | 1045 | 32.64 | 25.96 | 146.4 | 90 | 16 | 30 | 5.03
0 | 380 | 841 | 1045 | 32.64 | 25.96 | 146.4 | 90 | 16 | 30 | 4.21
380 | 0 | 899 | 1045 | 32.64 | 25.96 | 146.4 | 90 | 16 | 30 | 6.09
304 | 76 | 887 | 1045 | 32.64 | 25.96 | 146.4 | 90 | 16 | 30 | 6.09
228 | 152 | 874 | 1045 | 32.64 | 25.96 | 146.4 | 90 | 16 | 30 | 5.75
152 | 228 | 865 | 1045 | 32.64 | 25.96 | 146.4 | 90 | 16 | 30 | 5
76 | 304 | 852 | 1045 | 32.64 | 25.96 | 146.4 | 90 | 16 | 30 | 4.3
0 | 380 | 841 | 1045 | 32.64 | 25.96 | 146.4 | 90 | 16 | 30 | 4.19
488 | 0 | 805 | 1045 | 37.86 | 20.74 | 146.4 | 7 | 12 | 40 | 5.61
293 | 195 | 772 | 1045 | 37.86 | 20.74 | 146.4 | 7 | 12 | 40 | 5.16
195 | 293 | 758 | 1045 | 37.86 | 20.74 | 146.4 | 7 | 12 | 40 | 4.69
98 | 390 | 741 | 1045 | 37.86 | 20.74 | 146.4 | 7 | 12 | 40 | 4.2
0 | 488 | 728 | 1045 | 37.86 | 20.74 | 146.4 | 7 | 12 | 40 | 3.86
488 | 0 | 805 | 1045 | 37.86 | 20.74 | 146.4 | 7 | 12 | 40 | 5.66
390 | 98 | 788 | 1045 | 37.86 | 20.74 | 146.4 | 7 | 12 | 40 | 5.45
293 | 195 | 772 | 1045 | 37.86 | 20.74 | 146.4 | 7 | 12 | 40 | 5.2
195 | 293 | 758 | 1045 | 37.86 | 20.74 | 146.4 | 7 | 12 | 40 | 4.67
98 | 390 | 741 | 1045 | 37.86 | 20.74 | 146.4 | 7 | 12 | 40 | 4.16
0 | 488 | 728 | 1045 | 37.86 | 20.74 | 146.4 | 7 | 12 | 40 | 3.87
488 | 0 | 805 | 1045 | 35.16 | 23.44 | 146.4 | 7 | 14 | 40 | 5.74
390 | 98 | 788 | 1045 | 35.16 | 23.44 | 146.4 | 7 | 14 | 40 | 5.49
293 | 195 | 772 | 1045 | 35.16 | 23.44 | 146.4 | 7 | 14 | 40 | 5.29
195 | 293 | 758 | 1045 | 35.16 | 23.44 | 146.4 | 7 | 14 | 40 | 4.73
0 | 488 | 728 | 1045 | 35.16 | 23.44 | 146.4 | 7 | 14 | 40 | 4.04
488 | 0 | 805 | 1045 | 35.16 | 23.44 | 146.4 | 7 | 14 | 40 | 5.7
390 | 98 | 788 | 1045 | 35.16 | 23.44 | 146.4 | 7 | 14 | 40 | 5.5
293 | 195 | 772 | 1045 | 35.16 | 23.44 | 146.4 | 7 | 14 | 40 | 5.3
195 | 293 | 758 | 1045 | 35.16 | 23.44 | 146.4 | 7 | 14 | 40 | 4.75
0 | 488 | 728 | 1045 | 35.16 | 23.44 | 146.4 | 7 | 14 | 40 | 4
488 | 0 | 805 | 1045 | 32.64 | 25.96 | 146.4 | 7 | 16 | 40 | 5.67
390 | 98 | 788 | 1045 | 32.64 | 25.96 | 146.4 | 7 | 16 | 40 | 5.38
293 | 195 | 772 | 1045 | 32.64 | 25.96 | 146.4 | 7 | 16 | 40 | 4.83
195 | 293 | 758 | 1045 | 32.64 | 25.96 | 146.4 | 7 | 16 | 40 | 4.64
98 | 390 | 741 | 1045 | 32.64 | 25.96 | 146.4 | 7 | 16 | 40 | 4.19
0 | 488 | 728 | 1045 | 32.64 | 25.96 | 146.4 | 7 | 16 | 40 | 3.89
488 | 0 | 805 | 1045 | 32.64 | 25.96 | 146.4 | 7 | 16 | 40 | 5.7
390 | 98 | 788 | 1045 | 32.64 | 25.96 | 146.4 | 7 | 16 | 40 | 5.4
293 | 195 | 772 | 1045 | 32.64 | 25.96 | 146.4 | 7 | 16 | 40 | 4.8
195 | 293 | 758 | 1045 | 32.64 | 25.96 | 146.4 | 7 | 16 | 40 | 4.61
98 | 390 | 741 | 1045 | 32.64 | 25.96 | 146.4 | 7 | 16 | 40 | 4.2
488 | 0 | 805 | 1045 | 37.86 | 20.74 | 146.4 | 28 | 12 | 40 | 6.71
293 | 195 | 772 | 1045 | 37.86 | 20.74 | 146.4 | 28 | 12 | 40 | 6.28
195 | 293 | 758 | 1045 | 37.86 | 20.74 | 146.4 | 28 | 12 | 40 | 5.81
98 | 390 | 741 | 1045 | 37.86 | 20.74 | 146.4 | 28 | 12 | 40 | 5.41
0 | 488 | 728 | 1045 | 37.86 | 20.74 | 146.4 | 28 | 12 | 40 | 4.51
488 | 0 | 805 | 1045 | 37.86 | 20.74 | 146.4 | 28 | 12 | 40 | 6.69
390 | 98 | 788 | 1045 | 37.86 | 20.74 | 146.4 | 28 | 12 | 40 | 6.3
293 | 195 | 772 | 1045 | 37.86 | 20.74 | 146.4 | 28 | 12 | 40 | 6.3
195 | 293 | 758 | 1045 | 37.86 | 20.74 | 146.4 | 28 | 12 | 40 | 5.84
98 | 390 | 741 | 1045 | 37.86 | 20.74 | 146.4 | 28 | 12 | 40 | 5.45
0 | 488 | 728 | 1045 | 37.86 | 20.74 | 146.4 | 28 | 12 | 40 | 4.53
488 | 0 | 805 | 1045 | 35.16 | 23.44 | 146.4 | 28 | 14 | 40 | 6.84
390 | 98 | 788 | 1045 | 35.16 | 23.44 | 146.4 | 28 | 14 | 40 | 6.53
293 | 195 | 772 | 1045 | 35.16 | 23.44 | 146.4 | 28 | 14 | 40 | 6.41
98 | 390 | 741 | 1045 | 35.16 | 23.44 | 146.4 | 28 | 14 | 40 | 5.58
0 | 488 | 728 | 1045 | 35.16 | 23.44 | 146.4 | 28 | 14 | 40 | 4.95
488 | 0 | 805 | 1045 | 35.16 | 23.44 | 146.4 | 28 | 14 | 40 | 6.85
293 | 195 | 772 | 1045 | 35.16 | 23.44 | 146.4 | 28 | 14 | 40 | 6.45
195 | 293 | 758 | 1045 | 35.16 | 23.44 | 146.4 | 28 | 14 | 40 | 5.92
98 | 390 | 741 | 1045 | 35.16 | 23.44 | 146.4 | 28 | 14 | 40 | 5.6
0 | 488 | 728 | 1045 | 35.16 | 23.44 | 146.4 | 28 | 14 | 40 | 4.97
488 | 0 | 805 | 1045 | 32.64 | 25.96 | 146.4 | 28 | 16 | 40 | 6.74
390 | 98 | 788 | 1045 | 32.64 | 25.96 | 146.4 | 28 | 16 | 40 | 6.25
293 | 195 | 772 | 1045 | 32.64 | 25.96 | 146.4 | 28 | 16 | 40 | 6.23
195 | 293 | 758 | 1045 | 32.64 | 25.96 | 146.4 | 28 | 16 | 40 | 5.82
98 | 390 | 741 | 1045 | 32.64 | 25.96 | 146.4 | 28 | 16 | 40 | 5.37
0 | 488 | 728 | 1045 | 32.64 | 25.96 | 146.4 | 28 | 16 | 40 | 4.42
488 | 0 | 805 | 1045 | 32.64 | 25.96 | 146.4 | 28 | 16 | 40 | 6.75
390 | 98 | 788 | 1045 | 32.64 | 25.96 | 146.4 | 28 | 16 | 40 | 6.3
195 | 293 | 758 | 1045 | 32.64 | 25.96 | 146.4 | 28 | 16 | 40 | 5.8
98 | 390 | 741 | 1045 | 32.64 | 25.96 | 146.4 | 28 | 16 | 40 | 5.4
0 | 488 | 728 | 1045 | 32.64 | 25.96 | 146.4 | 28 | 16 | 40 | 4.41
488 | 0 | 805 | 1045 | 37.86 | 20.74 | 146.4 | 56 | 12 | 40 | 6.79
390 | 98 | 788 | 1045 | 37.86 | 20.74 | 146.4 | 56 | 12 | 40 | 6.68
293 | 195 | 772 | 1045 | 37.86 | 20.74 | 146.4 | 56 | 12 | 40 | 6.31
195 | 293 | 758 | 1045 | 37.86 | 20.74 | 146.4 | 56 | 12 | 40 | 5.86
98 | 390 | 741 | 1045 | 37.86 | 20.74 | 146.4 | 56 | 12 | 40 | 5.59
488 | 0 | 805 | 1045 | 37.86 | 20.74 | 146.4 | 56 | 12 | 40 | 6.81
390 | 98 | 788 | 1045 | 37.86 | 20.74 | 146.4 | 56 | 12 | 40 | 6.7
293 | 195 | 772 | 1045 | 37.86 | 20.74 | 146.4 | 56 | 12 | 40 | 6.28
195 | 293 | 758 | 1045 | 37.86 | 20.74 | 146.4 | 56 | 12 | 40 | 5.83
98 | 390 | 741 | 1045 | 37.86 | 20.74 | 146.4 | 56 | 12 | 40 | 5.6
0 | 488 | 728 | 1045 | 37.86 | 20.74 | 146.4 | 56 | 12 | 40 | 4.6
488 | 0 | 805 | 1045 | 35.16 | 23.44 | 146.4 | 56 | 14 | 40 | 7.01
390 | 98 | 788 | 1045 | 35.16 | 23.44 | 146.4 | 56 | 14 | 40 | 6.72
293 | 195 | 772 | 1045 | 35.16 | 23.44 | 146.4 | 56 | 14 | 40 | 6.35
195 | 293 | 758 | 1045 | 35.16 | 23.44 | 146.4 | 56 | 14 | 40 | 6.01
98 | 390 | 741 | 1045 | 35.16 | 23.44 | 146.4 | 56 | 14 | 40 | 5.64
0 | 488 | 728 | 1045 | 35.16 | 23.44 | 146.4 | 56 | 14 | 40 | 4.96
488 | 0 | 805 | 1045 | 35.16 | 23.44 | 146.4 | 56 | 14 | 40 | 7
390 | 98 | 788 | 1045 | 35.16 | 23.44 | 146.4 | 56 | 14 | 40 | 6.75
195 | 293 | 758 | 1045 | 35.16 | 23.44 | 146.4 | 56 | 14 | 40 | 6
98 | 390 | 741 | 1045 | 35.16 | 23.44 | 146.4 | 56 | 14 | 40 | 5.66
0 | 488 | 728 | 1045 | 35.16 | 23.44 | 146.4 | 56 | 14 | 40 | 5
488 | 0 | 805 | 1045 | 32.64 | 25.96 | 146.4 | 56 | 16 | 40 | 6.8
390 | 98 | 788 | 1045 | 32.64 | 25.96 | 146.4 | 56 | 16 | 40 | 6.67
293 | 195 | 772 | 1045 | 32.64 | 25.96 | 146.4 | 56 | 16 | 40 | 6.27
195 | 293 | 758 | 1045 | 32.64 | 25.96 | 146.4 | 56 | 16 | 40 | 5.83
98 | 390 | 741 | 1045 | 32.64 | 25.96 | 146.4 | 56 | 16 | 40 | 5.53
0 | 488 | 728 | 1045 | 32.64 | 25.96 | 146.4 | 56 | 16 | 40 | 4.49
390 | 98 | 788 | 1045 | 32.64 | 25.96 | 146.4 | 56 | 16 | 40 | 6.7
293 | 195 | 772 | 1045 | 32.64 | 25.96 | 146.4 | 56 | 16 | 40 | 6.25
195 | 293 | 758 | 1045 | 32.64 | 25.96 | 146.4 | 56 | 16 | 40 | 5.8
98 | 390 | 741 | 1045 | 32.64 | 25.96 | 146.4 | 56 | 16 | 40 | 5.54
0 | 488 | 728 | 1045 | 32.64 | 25.96 | 146.4 | 56 | 16 | 40 | 4.5
488 | 0 | 805 | 1045 | 37.86 | 20.74 | 146.4 | 90 | 12 | 40 | 7.24
390 | 98 | 788 | 1045 | 37.86 | 20.74 | 146.4 | 90 | 12 | 40 | 6.89
293 | 195 | 772 | 1045 | 37.86 | 20.74 | 146.4 | 90 | 12 | 40 | 6.65
195 | 293 | 758 | 1045 | 37.86 | 20.74 | 146.4 | 90 | 12 | 40 | 6.07
0 | 488 | 728 | 1045 | 37.86 | 20.74 | 146.4 | 90 | 12 | 40 | 4.71
488 | 0 | 805 | 1045 | 37.86 | 20.74 | 146.4 | 90 | 12 | 40 | 7.3
390 | 98 | 788 | 1045 | 37.86 | 20.74 | 146.4 | 90 | 12 | 40 | 6.83
293 | 195 | 772 | 1045 | 37.86 | 20.74 | 146.4 | 90 | 12 | 40 | 6.66
195 | 293 | 758 | 1045 | 37.86 | 20.74 | 146.4 | 90 | 12 | 40 | 6
98 | 390 | 741 | 1045 | 37.86 | 20.74 | 146.4 | 90 | 12 | 40 | 5.66
0 | 488 | 728 | 1045 | 37.86 | 20.74 | 146.4 | 90 | 12 | 40 | 4.74
488 | 0 | 805 | 1045 | 35.16 | 23.44 | 146.4 | 90 | 14 | 40 | 7.4
390 | 98 | 788 | 1045 | 35.16 | 23.44 | 146.4 | 90 | 14 | 40 | 7.09
293 | 195 | 772 | 1045 | 35.16 | 23.44 | 146.4 | 90 | 14 | 40 | 6.84
98 | 390 | 741 | 1045 | 35.16 | 23.44 | 146.4 | 90 | 14 | 40 | 5.75
488 | 0 | 805 | 1045 | 35.16 | 23.44 | 146.4 | 90 | 14 | 40 | 7.45
390 | 98 | 788 | 1045 | 35.16 | 23.44 | 146.4 | 90 | 14 | 40 | 7
293 | 195 | 772 | 1045 | 35.16 | 23.44 | 146.4 | 90 | 14 | 40 | 6.85
195 | 293 | 758 | 1045 | 35.16 | 23.44 | 146.4 | 90 | 14 | 40 | 6.2
98 | 390 | 741 | 1045 | 35.16 | 23.44 | 146.4 | 90 | 14 | 40 | 5.77
0 | 488 | 728 | 1045 | 35.16 | 23.44 | 146.4 | 90 | 14 | 40 | 5.09
488 | 0 | 805 | 1045 | 32.64 | 25.96 | 146.4 | 90 | 16 | 40 | 7.12
390 | 98 | 788 | 1045 | 32.64 | 25.96 | 146.4 | 90 | 16 | 40 | 6.91
293 | 195 | 772 | 1045 | 32.64 | 25.96 | 146.4 | 90 | 16 | 40 | 6.61
195 | 293 | 758 | 1045 | 32.64 | 25.96 | 146.4 | 90 | 16 | 40 | 6.05
98 | 390 | 741 | 1045 | 32.64 | 25.96 | 146.4 | 90 | 16 | 40 | 5.62
0 | 488 | 728 | 1045 | 32.64 | 25.96 | 146.4 | 90 | 16 | 40 | 4.63
488 | 0 | 805 | 1045 | 32.64 | 25.96 | 146.4 | 90 | 16 | 40 | 7.1
390 | 98 | 788 | 1045 | 32.64 | 25.96 | 146.4 | 90 | 16 | 40 | 6.94
293 | 195 | 772 | 1045 | 32.64 | 25.96 | 146.4 | 90 | 16 | 40 | 6.6
98 | 390 | 741 | 1045 | 32.64 | 25.96 | 146.4 | 90 | 16 | 40 | 5.6
0 | 488 | 728 | 1045 | 32.64 | 25.96 | 146.4 | 90 | 16 | 40 | 4.6