## Data
GGBFS | CCA | FA | CA | W | SHP | SSG | CD | MC | CG | STS
380 | 0 | 899 | 1045 | 37.86 | 20.74 | 146.4 | 7 | 12 | 30 | 3.3
228 | 152 | 874 | 1045 | 37.86 | 20.74 | 146.4 | 7 | 12 | 30 | 3.13
152 | 228 | 865 | 1045 | 37.86 | 20.74 | 146.4 | 7 | 12 | 30 | 2.63
76 | 304 | 852 | 1045 | 37.86 | 20.74 | 146.4 | 7 | 12 | 30 | 2.45
0 | 380 | 841 | 1045 | 37.86 | 20.74 | 146.4 | 7 | 12 | 30 | 2.12
380 | 0 | 899 | 1045 | 37.86 | 20.74 | 146.4 | 7 | 12 | 30 | 3.3
304 | 76 | 887 | 1045 | 37.86 | 20.74 | 146.4 | 7 | 12 | 30 | 3
228 | 152 | 874 | 1045 | 37.86 | 20.74 | 146.4 | 7 | 12 | 30 | 3.12
152 | 228 | 865 | 1045 | 37.86 | 20.74 | 146.4 | 7 | 12 | 30 | 2.65
76 | 304 | 852 | 1045 | 37.86 | 20.74 | 146.4 | 7 | 12 | 30 | 2.4
0 | 380 | 841 | 1045 | 37.86 | 20.74 | 146.4 | 7 | 12 | 30 | 2.1
380 | 0 | 899 | 1045 | 35.16 | 23.44 | 146.4 | 7 | 14 | 30 | 3.36
304 | 76 | 887 | 1045 | 35.16 | 23.44 | 146.4 | 7 | 14 | 30 | 3.35
152 | 228 | 865 | 1045 | 35.16 | 23.44 | 146.4 | 7 | 14 | 30 | 2.91
76 | 304 | 852 | 1045 | 35.16 | 23.44 | 146.4 | 7 | 14 | 30 | 2.96
0 | 380 | 841 | 1045 | 35.16 | 23.44 | 146.4 | 7 | 14 | 30 | 2.42
380 | 0 | 899 | 1045 | 35.16 | 23.44 | 146.4 | 7 | 14 | 30 | 3.4
304 | 76 | 887 | 1045 | 35.16 | 23.44 | 146.4 | 7 | 14 | 30 | 3.34
228 | 152 | 874 | 1045 | 35.16 | 23.44 | 146.4 | 7 | 14 | 30 | 3.1
152 | 228 | 865 | 1045 | 35.16 | 23.44 | 146.4 | 7 | 14 | 30 | 2.9
76 | 304 | 852 | 1045 | 35.16 | 23.44 | 146.4 | 7 | 14 | 30 | 2.95
0 | 380 | 841 | 1045 | 35.16 | 23.44 | 146.4 | 7 | 14 | 30 | 2.45
380 | 0 | 899 | 1045 | 32.64 | 25.96 | 146.4 | 7 | 16 | 30 | 3.33
304 | 76 | 887 | 1045 | 32.64 | 25.96 | 146.4 | 7 | 16 | 30 | 3.01
228 | 152 | 874 | 1045 | 32.64 | 25.96 | 146.4 | 7 | 16 | 30 | 2.89
76 | 304 | 852 | 1045 | 32.64 | 25.96 | 146.4 | 7 | 16 | 30 | 2.4
0 | 380 | 841 | 1045 | 32.64 | 25.96 | 146.4 | 7 | 16 | 30 | 1.97
390 | 0 | 899 | 1045 | 32.64 | 25.96 | 146.4 | 7 | 16 | 30 | 3.35
304 | 76 | 887 | 1045 | 32.64 | 25.96 | 146.4 | 7 | 16 | 30 | 3
234 | 156 | 874 | 1045 | 32.64 | 25.96 | 146.4 | 7 | 16 | 30 | 2.93
156 | 234 | 865 | 1045 | 32.64 | 25.96 | 146.4 | 7 | 16 | 30 | 2.85
76 | 312 | 852 | 1045 | 32.64 | 25.96 | 146.4 | 7 | 16 | 30 | 2.4
0 | 390 | 841 | 1045 | 32.64 | 25.96 | 146.4 | 7 | 16 | 30 | 2
304 | 76 | 887 | 1045 | 37.86 | 20.74 | 146.4 | 28 | 12 | 30 | 4.01
228 | 152 | 874 | 1045 | 37.86 | 20.74 | 146.4 | 28 | 12 | 30 | 3.79
152 | 228 | 865 | 1045 | 37.86 | 20.74 | 146.4 | 28 | 12 | 30 | 3.22
76 | 304 | 852 | 1045 | 37.86 | 20.74 | 146.4 | 28 | 12 | 30 | 3.09
0 | 380 | 841 | 1045 | 37.86 | 20.74 | 146.4 | 28 | 12 | 30 | 2.87
380 | 0 | 899 | 1045 | 37.86 | 20.74 | 146.4 | 28 | 12 | 30 | 4.14
304 | 76 | 887 | 1045 | 37.86 | 20.74 | 146.4 | 28 | 12 | 30 | 4
228 | 152 | 874 | 1045 | 37.86 | 20.74 | 146.4 | 28 | 12 | 30 | 3.8
152 | 228 | 865 | 1045 | 37.86 | 20.74 | 146.4 | 28 | 12 | 30 | 3.2
76 | 304 | 852 | 1045 | 37.86 | 20.74 | 146.4 | 28 | 12 | 30 | 3.1
0 | 380 | 841 | 1045 | 37.86 | 20.74 | 146.4 | 28 | 12 | 30 | 2.85
380 | 0 | 899 | 1045 | 35.16 | 23.44 | 146.4 | 28 | 14 | 30 | 4.3
304 | 76 | 887 | 1045 | 35.16 | 23.44 | 146.4 | 28 | 14 | 30 | 4.19
228 | 152 | 874 | 1045 | 35.16 | 23.44 | 146.4 | 28 | 14 | 30 | 4.01
152 | 228 | 865 | 1045 | 35.16 | 23.44 | 146.4 | 28 | 14 | 30 | 3.31
0 | 380 | 841 | 1045 | 35.16 | 23.44 | 146.4 | 28 | 14 | 30 | 3.06
380 | 0 | 899 | 1045 | 35.16 | 23.44 | 146.4 | 28 | 14 | 30 | 4.32
304 | 76 | 887 | 1045 | 35.16 | 23.44 | 146.4 | 28 | 14 | 30 | 4.2
228 | 152 | 874 | 1045 | 35.16 | 23.44 | 146.4 | 28 | 14 | 30 | 4
152 | 228 | 865 | 1045 | 35.16 | 23.44 | 146.4 | 28 | 14 | 30 | 3.3
76 | 304 | 852 | 1045 | 35.16 | 23.44 | 146.4 | 28 | 14 | 30 | 3.21
0 | 380 | 841 | 1045 | 35.16 | 23.44 | 146.4 | 28 | 14 | 30 | 3
380 | 0 | 899 | 1045 | 32.64 | 25.96 | 146.4 | 28 | 16 | 30 | 4.15
304 | 76 | 887 | 1045 | 32.64 | 25.96 | 146.4 | 28 | 16 | 30 | 4.02
228 | 152 | 874 | 1045 | 32.64 | 25.96 | 146.4 | 28 | 16 | 30 | 3.92
152 | 228 | 865 | 1045 | 32.64 | 25.96 | 146.4 | 28 | 16 | 30 | 3.2
76 | 304 | 852 | 1045 | 32.64 | 25.96 | 146.4 | 28 | 16 | 30 | 2.99
380 | 0 | 899 | 1045 | 32.64 | 25.96 | 146.4 | 28 | 16 | 30 | 4.2
304 | 76 | 887 | 1045 | 32.64 | 25.96 | 146.4 | 28 | 16 | 30 | 4
228 | 152 | 874 | 1045 | 32.64 | 25.96 | 146.4 | 28 | 16 | 30 | 3.94
152 | 228 | 865 | 1045 | 32.64 | 25.96 | 146.4 | 28 | 16 | 30 | 3.19
76 | 304 | 852 | 1045 | 32.64 | 25.96 | 146.4 | 28 | 16 | 30 | 3
0 | 380 | 841 | 1045 | 32.64 | 25.96 | 146.4 | 28 | 16 | 30 | 2.76
380 | 0 | 899 | 1045 | 37.86 | 20.74 | 146.4 | 56 | 12 | 30 | 4.25
304 | 76 | 887 | 1045 | 37.86 | 20.74 | 146.4 | 56 | 12 | 30 | 4.12
228 | 152 | 874 | 1045 | 37.86 | 20.74 | 146.4 | 56 | 12 | 30 | 3.89
76 | 304 | 852 | 1045 | 37.86 | 20.74 | 146.4 | 56 | 12 | 30 | 3.12
0 | 380 | 841 | 1045 | 37.86 | 20.74 | 146.4 | 56 | 12 | 30 | 2.9
380 | 0 | 899 | 1045 | 37.86 | 20.74 | 146.4 | 56 | 12 | 30 | 4.25
304 | 76 | 887 | 1045 | 37.86 | 20.74 | 146.4 | 56 | 12 | 30 | 4.1
228 | 152 | 874 | 1045 | 37.86 | 20.74 | 146.4 | 56 | 12 | 30 | 3.9
152 | 228 | 865 | 1045 | 37.86 | 20.74 | 146.4 | 56 | 12 | 30 | 3.51
76 | 304 | 852 | 1045 | 37.86 | 20.74 | 146.4 | 56 | 12 | 30 | 3.1
0 | 380 | 841 | 1045 | 37.86 | 20.74 | 146.4 | 56 | 12 | 30 | 2.94
380 | 0 | 899 | 1045 | 35.16 | 23.44 | 146.4 | 56 | 14 | 30 | 4.41
304 | 76 | 887 | 1045 | 35.16 | 23.44 | 146.4 | 56 | 14 | 30 | 4.21
152 | 228 | 865 | 1045 | 35.16 | 23.44 | 146.4 | 56 | 14 | 30 | 3.7
76 | 304 | 852 | 1045 | 35.16 | 23.44 | 146.4 | 56 | 14 | 30 | 3.35
0 | 380 | 841 | 1045 | 35.16 | 23.44 | 146.4 | 56 | 14 | 30 | 3.19
380 | 0 | 899 | 1045 | 35.16 | 23.44 | 146.4 | 56 | 14 | 30 | 4.4
228 | 152 | 874 | 1045 | 35.16 | 23.44 | 146.4 | 56 | 14 | 30 | 4
152 | 228 | 865 | 1045 | 35.16 | 23.44 | 146.4 | 56 | 14 | 30 | 3.73
76 | 304 | 852 | 1045 | 35.16 | 23.44 | 146.4 | 56 | 14 | 30 | 3.35
0 | 380 | 841 | 1045 | 35.16 | 23.44 | 146.4 | 56 | 14 | 30 | 3.2
380 | 0 | 899 | 1045 | 32.64 | 25.96 | 146.4 | 56 | 16 | 30 | 4.15
304 | 76 | 887 | 1045 | 32.64 | 25.96 | 146.4 | 56 | 16 | 30 | 4.09
228 | 152 | 874 | 1045 | 32.64 | 25.96 | 146.4 | 56 | 16 | 30 | 3.93
76 | 304 | 852 | 1045 | 32.64 | 25.96 | 146.4 | 56 | 16 | 30 | 3.1
0 | 380 | 841 | 1045 | 32.64 | 25.96 | 146.4 | 56 | 16 | 30 | 2.8
390 | 0 | 899 | 1045 | 32.64 | 25.96 | 146.4 | 56 | 16 | 30 | 4.15
312 | 78 | 887 | 1045 | 32.64 | 25.96 | 146.4 | 56 | 16 | 30 | 4.1
234 | 156 | 874 | 1045 | 32.64 | 25.96 | 146.4 | 56 | 16 | 30 | 3.95
152 | 228 | 865 | 1045 | 32.64 | 25.96 | 146.4 | 56 | 16 | 30 | 3.6
78 | 312 | 852 | 1045 | 32.64 | 25.96 | 146.4 | 56 | 16 | 30 | 3.08
0 | 390 | 841 | 1045 | 32.64 | 25.96 | 146.4 | 56 | 16 | 30 | 2.78
380 | 0 | 899 | 1045 | 37.86 | 20.74 | 146.4 | 90 | 12 | 30 | 4.34
304 | 76 | 887 | 1045 | 37.86 | 20.74 | 146.4 | 90 | 12 | 30 | 4.29
228 | 152 | 874 | 1045 | 37.86 | 20.74 | 146.4 | 90 | 12 | 30 | 4.12
152 | 228 | 865 | 1045 | 37.86 | 20.74 | 146.4 | 90 | 12 | 30 | 3.6
76 | 304 | 852 | 1045 | 37.86 | 20.74 | 146.4 | 90 | 12 | 30 | 3.23
0 | 380 | 841 | 1045 | 37.86 | 20.74 | 146.4 | 90 | 12 | 30 | 3.14
304 | 76 | 887 | 1045 | 37.86 | 20.74 | 146.4 | 90 | 12 | 30 | 4.3
228 | 152 | 874 | 1045 | 37.86 | 20.74 | 146.4 | 90 | 12 | 30 | 4.14
152 | 228 | 865 | 1045 | 37.86 | 20.74 | 146.4 | 90 | 12 | 30 | 3.6
76 | 304 | 852 | 1045 | 37.86 | 20.74 | 146.4 | 90 | 12 | 30 | 3.25
0 | 380 | 841 | 1045 | 37.86 | 20.74 | 146.4 | 90 | 12 | 30 | 3.12
380 | 0 | 899 | 1045 | 35.16 | 23.44 | 146.4 | 90 | 14 | 30 | 4.38
304 | 76 | 887 | 1045 | 35.16 | 23.44 | 146.4 | 90 | 14 | 30 | 4.33
228 | 152 | 874 | 1045 | 35.16 | 23.44 | 146.4 | 90 | 14 | 30 | 4.18
152 | 228 | 865 | 1045 | 35.16 | 23.44 | 146.4 | 90 | 14 | 30 | 3.8
76 | 304 | 852 | 1045 | 35.16 | 23.44 | 146.4 | 90 | 14 | 30 | 3.56
0 | 380 | 841 | 1045 | 35.16 | 23.44 | 146.4 | 90 | 14 | 30 | 3.24
380 | 0 | 899 | 1045 | 35.16 | 23.44 | 146.4 | 90 | 14 | 30 | 4.4
304 | 76 | 887 | 1045 | 35.16 | 23.44 | 146.4 | 90 | 14 | 30 | 4.35
152 | 228 | 865 | 1045 | 35.16 | 23.44 | 146.4 | 90 | 14 | 30 | 3.8
76 | 304 | 852 | 1045 | 35.16 | 23.44 | 146.4 | 90 | 14 | 30 | 3.55
0 | 380 | 841 | 1045 | 35.16 | 23.44 | 146.4 | 90 | 14 | 30 | 3.22
380 | 0 | 899 | 1045 | 32.64 | 25.96 | 146.4 | 90 | 16 | 30 | 4.18
304 | 76 | 887 | 1045 | 32.64 | 25.96 | 146.4 | 90 | 16 | 30 | 4.06
228 | 152 | 874 | 1045 | 32.64 | 25.96 | 146.4 | 90 | 16 | 30 | 3.9
152 | 228 | 865 | 1045 | 32.64 | 25.96 | 146.4 | 90 | 16 | 30 | 3.77
0 | 380 | 841 | 1045 | 32.64 | 25.96 | 146.4 | 90 | 16 | 30 | 2.95
380 | 0 | 899 | 1045 | 32.64 | 25.96 | 146.4 | 90 | 16 | 30 | 4.2
304 | 76 | 887 | 1045 | 32.64 | 25.96 | 146.4 | 90 | 16 | 30 | 4.1
228 | 152 | 874 | 1045 | 32.64 | 25.96 | 146.4 | 90 | 16 | 30 | 3.87
152 | 228 | 865 | 1045 | 32.64 | 25.96 | 146.4 | 90 | 16 | 30 | 3.73
76 | 304 | 852 | 1045 | 32.64 | 25.96 | 146.4 | 90 | 16 | 30 | 3.2
0 | 380 | 841 | 1045 | 32.64 | 25.96 | 146.4 | 90 | 16 | 30 | 2.99
488 | 0 | 805 | 1045 | 37.86 | 20.74 | 146.4 | 7 | 12 | 40 | 3.82
293 | 195 | 772 | 1045 | 37.86 | 20.74 | 146.4 | 7 | 12 | 40 | 3.48
195 | 293 | 758 | 1045 | 37.86 | 20.74 | 146.4 | 7 | 12 | 40 | 3.25
98 | 390 | 741 | 1045 | 37.86 | 20.74 | 146.4 | 7 | 12 | 40 | 2.87
0 | 488 | 728 | 1045 | 37.86 | 20.74 | 146.4 | 7 | 12 | 40 | 2.6
488 | 0 | 805 | 1045 | 37.86 | 20.74 | 146.4 | 7 | 12 | 40 | 3.87
390 | 98 | 788 | 1045 | 37.86 | 20.74 | 146.4 | 7 | 12 | 40 | 3.5
293 | 195 | 772 | 1045 | 37.86 | 20.74 | 146.4 | 7 | 12 | 40 | 3.5
195 | 293 | 758 | 1045 | 37.86 | 20.74 | 146.4 | 7 | 12 | 40 | 3.28
98 | 390 | 741 | 1045 | 37.86 | 20.74 | 146.4 | 7 | 12 | 40 | 2.9
0 | 488 | 728 | 1045 | 37.86 | 20.74 | 146.4 | 7 | 12 | 40 | 2.64
488 | 0 | 805 | 1045 | 35.16 | 23.44 | 146.4 | 7 | 14 | 40 | 3.92
390 | 98 | 788 | 1045 | 35.16 | 23.44 | 146.4 | 7 | 14 | 40 | 3.55
293 | 195 | 772 | 1045 | 35.16 | 23.44 | 146.4 | 7 | 14 | 40 | 3.49
195 | 293 | 758 | 1045 | 35.16 | 23.44 | 146.4 | 7 | 14 | 40 | 3.31
0 | 488 | 728 | 1045 | 35.16 | 23.44 | 146.4 | 7 | 14 | 40 | 2.74
488 | 0 | 805 | 1045 | 35.16 | 23.44 | 146.4 | 7 | 14 | 40 | 3.95
390 | 98 | 788 | 1045 | 35.16 | 23.44 | 146.4 | 7 | 14 | 40 | 3.58
293 | 195 | 772 | 1045 | 35.16 | 23.44 | 146.4 | 7 | 14 | 40 | 3.5
195 | 293 | 758 | 1045 | 35.16 | 23.44 | 146.4 | 7 | 14 | 40 | 3.35
0 | 488 | 728 | 1045 | 35.16 | 23.44 | 146.4 | 7 | 14 | 40 | 2.75
488 | 0 | 805 | 1045 | 32.64 | 25.96 | 146.4 | 7 | 16 | 40 | 3.87
390 | 98 | 788 | 1045 | 32.64 | 25.96 | 146.4 | 7 | 16 | 40 | 3.51
293 | 195 | 772 | 1045 | 32.64 | 25.96 | 146.4 | 7 | 16 | 40 | 3.42
195 | 293 | 758 | 1045 | 32.64 | 25.96 | 146.4 | 7 | 16 | 40 | 3.21
98 | 390 | 741 | 1045 | 32.64 | 25.96 | 146.4 | 7 | 16 | 40 | 2.84
0 | 488 | 728 | 1045 | 32.64 | 25.96 | 146.4 | 7 | 16 | 40 | 2.59
488 | 0 | 805 | 1045 | 32.64 | 25.96 | 146.4 | 7 | 16 | 40 | 3.99
390 | 98 | 788 | 1045 | 32.64 | 25.96 | 146.4 | 7 | 16 | 40 | 3.5
293 | 195 | 772 | 1045 | 32.64 | 25.96 | 146.4 | 7 | 16 | 40 | 3.4
195 | 293 | 758 | 1045 | 32.64 | 25.96 | 146.4 | 7 | 16 | 40 | 3.2
98 | 390 | 741 | 1045 | 32.64 | 25.96 | 146.4 | 7 | 16 | 40 | 2.85
488 | 0 | 805 | 1045 | 37.86 | 20.74 | 146.4 | 28 | 12 | 40 | 4.5
293 | 195 | 772 | 1045 | 37.86 | 20.74 | 146.4 | 28 | 12 | 40 | 3.59
195 | 293 | 758 | 1045 | 37.86 | 20.74 | 146.4 | 28 | 12 | 40 | 3.46
98 | 390 | 741 | 1045 | 37.86 | 20.74 | 146.4 | 28 | 12 | 40 | 3.32
0 | 488 | 728 | 1045 | 37.86 | 20.74 | 146.4 | 28 | 12 | 40 | 2.89
488 | 0 | 805 | 1045 | 37.86 | 20.74 | 146.4 | 28 | 12 | 40 | 4.5
390 | 98 | 788 | 1045 | 37.86 | 20.74 | 146.4 | 28 | 12 | 40 | 4.4
293 | 195 | 772 | 1045 | 37.86 | 20.74 | 146.4 | 28 | 12 | 40 | 3.6
195 | 293 | 758 | 1045 | 37.86 | 20.74 | 146.4 | 28 | 12 | 40 | 3.47
98 | 390 | 741 | 1045 | 37.86 | 20.74 | 146.4 | 28 | 12 | 40 | 3.3
0 | 488 | 728 | 1045 | 37.86 | 20.74 | 146.4 | 28 | 12 | 40 | 2.9
488 | 0 | 805 | 1045 | 35.16 | 23.44 | 146.4 | 28 | 14 | 40 | 4.7
390 | 98 | 788 | 1045 | 35.16 | 23.44 | 146.4 | 28 | 14 | 40 | 4.4
293 | 195 | 772 | 1045 | 35.16 | 23.44 | 146.4 | 28 | 14 | 40 | 4.23
98 | 390 | 741 | 1045 | 35.16 | 23.44 | 146.4 | 28 | 14 | 40 | 3.59
0 | 488 | 728 | 1045 | 35.16 | 23.44 | 146.4 | 28 | 14 | 40 | 3.35
488 | 0 | 805 | 1045 | 35.16 | 23.44 | 146.4 | 28 | 14 | 40 | 4.73
293 | 195 | 772 | 1045 | 35.16 | 23.44 | 146.4 | 28 | 14 | 40 | 4.24
195 | 293 | 758 | 1045 | 35.16 | 23.44 | 146.4 | 28 | 14 | 40 | 3.66
98 | 390 | 741 | 1045 | 35.16 | 23.44 | 146.4 | 28 | 14 | 40 | 3.6
0 | 488 | 728 | 1045 | 35.16 | 23.44 | 146.4 | 28 | 14 | 40 | 3.37
488 | 0 | 805 | 1045 | 32.64 | 25.96 | 146.4 | 28 | 16 | 40 | 4.53
390 | 98 | 788 | 1045 | 32.64 | 25.96 | 146.4 | 28 | 16 | 40 | 4.36
293 | 195 | 772 | 1045 | 32.64 | 25.96 | 146.4 | 28 | 16 | 40 | 4.06
195 | 293 | 758 | 1045 | 32.64 | 25.96 | 146.4 | 28 | 16 | 40 | 3.49
98 | 390 | 741 | 1045 | 32.64 | 25.96 | 146.4 | 28 | 16 | 40 | 3.34
0 | 488 | 728 | 1045 | 32.64 | 25.96 | 146.4 | 28 | 16 | 40 | 2.77
488 | 0 | 805 | 1045 | 32.64 | 25.96 | 146.4 | 28 | 16 | 40 | 4.52
390 | 98 | 788 | 1045 | 32.64 | 25.96 | 146.4 | 28 | 16 | 40 | 4.35
195 | 293 | 758 | 1045 | 32.64 | 25.96 | 146.4 | 28 | 16 | 40 | 3.5
98 | 390 | 741 | 1045 | 32.64 | 25.96 | 146.4 | 28 | 16 | 40 | 3.33
0 | 488 | 728 | 1045 | 32.64 | 25.96 | 146.4 | 28 | 16 | 40 | 2.8
488 | 0 | 805 | 1045 | 37.86 | 20.74 | 146.4 | 56 | 12 | 40 | 4.58
390 | 98 | 788 | 1045 | 37.86 | 20.74 | 146.4 | 56 | 12 | 40 | 4.39
293 | 195 | 772 | 1045 | 37.86 | 20.74 | 146.4 | 56 | 12 | 40 | 3.62
195 | 293 | 758 | 1045 | 37.86 | 20.74 | 146.4 | 56 | 12 | 40 | 3.67
98 | 390 | 741 | 1045 | 37.86 | 20.74 | 146.4 | 56 | 12 | 40 | 3.61
488 | 0 | 805 | 1045 | 37.86 | 20.74 | 146.4 | 56 | 12 | 40 | 6.54
390 | 98 | 788 | 1045 | 37.86 | 20.74 | 146.4 | 56 | 12 | 40 | 4.4
293 | 195 | 772 | 1045 | 37.86 | 20.74 | 146.4 | 56 | 12 | 40 | 3.65
195 | 293 | 758 | 1045 | 37.86 | 20.74 | 146.4 | 56 | 12 | 40 | 3.7
98 | 390 | 741 | 1045 | 37.86 | 20.74 | 146.4 | 56 | 12 | 40 | 3.6
0 | 488 | 728 | 1045 | 37.86 | 20.74 | 146.4 | 56 | 12 | 40 | 3.21
488 | 0 | 805 | 1045 | 35.16 | 23.44 | 146.4 | 56 | 14 | 40 | 4.81
390 | 98 | 788 | 1045 | 35.16 | 23.44 | 146.4 | 56 | 14 | 40 | 4.51
293 | 195 | 772 | 1045 | 35.16 | 23.44 | 146.4 | 56 | 14 | 40 | 4.38
195 | 293 | 758 | 1045 | 35.16 | 23.44 | 146.4 | 56 | 14 | 40 | 3.98
98 | 390 | 741 | 1045 | 35.16 | 23.44 | 146.4 | 56 | 14 | 40 | 3.8
0 | 488 | 728 | 1045 | 35.16 | 23.44 | 146.4 | 56 | 14 | 40 | 3.52
488 | 0 | 805 | 1045 | 35.16 | 23.44 | 146.4 | 56 | 14 | 40 | 4.86
390 | 98 | 788 | 1045 | 35.16 | 23.44 | 146.4 | 56 | 14 | 40 | 4.5
195 | 293 | 758 | 1045 | 35.16 | 23.44 | 146.4 | 56 | 14 | 40 | 4
98 | 390 | 741 | 1045 | 35.16 | 23.44 | 146.4 | 56 | 14 | 40 | 3.87
0 | 488 | 728 | 1045 | 35.16 | 23.44 | 146.4 | 56 | 14 | 40 | 3.5
488 | 0 | 805 | 1045 | 32.64 | 25.96 | 146.4 | 56 | 16 | 40 | 4.59
390 | 98 | 788 | 1045 | 32.64 | 25.96 | 146.4 | 56 | 16 | 40 | 4.28
293 | 195 | 772 | 1045 | 32.64 | 25.96 | 146.4 | 56 | 16 | 40 | 3.61
195 | 293 | 758 | 1045 | 32.64 | 25.96 | 146.4 | 56 | 16 | 40 | 3.63
98 | 390 | 741 | 1045 | 32.64 | 25.96 | 146.4 | 56 | 16 | 40 | 3.58
0 | 488 | 728 | 1045 | 32.64 | 25.96 | 146.4 | 56 | 16 | 40 | 3.16
390 | 98 | 788 | 1045 | 32.64 | 25.96 | 146.4 | 56 | 16 | 40 | 4.25
293 | 195 | 772 | 1045 | 32.64 | 25.96 | 146.4 | 56 | 16 | 40 | 3.6
195 | 293 | 758 | 1045 | 32.64 | 25.96 | 146.4 | 56 | 16 | 40 | 3.62
98 | 390 | 741 | 1045 | 32.64 | 25.96 | 146.4 | 56 | 16 | 40 | 3.6
0 | 488 | 728 | 1045 | 32.64 | 25.96 | 146.4 | 56 | 16 | 40 | 3.12
488 | 0 | 805 | 1045 | 37.86 | 20.74 | 146.4 | 90 | 12 | 40 | 4.72
390 | 98 | 788 | 1045 | 37.86 | 20.74 | 146.4 | 90 | 12 | 40 | 4.75
293 | 195 | 772 | 1045 | 37.86 | 20.74 | 146.4 | 90 | 12 | 40 | 4.32
195 | 293 | 758 | 1045 | 37.86 | 20.74 | 146.4 | 90 | 12 | 40 | 4.06
0 | 488 | 728 | 1045 | 37.86 | 20.74 | 146.4 | 90 | 12 | 40 | 3.34
488 | 0 | 805 | 1045 | 37.86 | 20.74 | 146.4 | 90 | 12 | 40 | 4.71
390 | 98 | 788 | 1045 | 37.86 | 20.74 | 146.4 | 90 | 12 | 40 | 4.75
293 | 195 | 772 | 1045 | 37.86 | 20.74 | 146.4 | 90 | 12 | 40 | 4.3
195 | 293 | 758 | 1045 | 37.86 | 20.74 | 146.4 | 90 | 12 | 40 | 4
98 | 390 | 741 | 1045 | 37.86 | 20.74 | 146.4 | 90 | 12 | 40 | 3.93
0 | 488 | 728 | 1045 | 37.86 | 20.74 | 146.4 | 90 | 12 | 40 | 3.36
488 | 0 | 805 | 1045 | 35.16 | 23.44 | 146.4 | 90 | 14 | 40 | 4.96
390 | 98 | 788 | 1045 | 35.16 | 23.44 | 146.4 | 90 | 14 | 40 | 4.81
293 | 195 | 772 | 1045 | 35.16 | 23.44 | 146.4 | 90 | 14 | 40 | 4.69
98 | 390 | 741 | 1045 | 35.16 | 23.44 | 146.4 | 90 | 14 | 40 | 4.11
488 | 0 | 805 | 1045 | 35.16 | 23.44 | 146.4 | 90 | 14 | 40 | 5.1
390 | 98 | 788 | 1045 | 35.16 | 23.44 | 146.4 | 90 | 14 | 40 | 4.8
293 | 195 | 772 | 1045 | 35.16 | 23.44 | 146.4 | 90 | 14 | 40 | 4.7
195 | 293 | 758 | 1045 | 35.16 | 23.44 | 146.4 | 90 | 14 | 40 | 4.17
98 | 390 | 741 | 1045 | 35.16 | 23.44 | 146.4 | 90 | 14 | 40 | 4.1
0 | 488 | 728 | 1045 | 35.16 | 23.44 | 146.4 | 90 | 14 | 40 | 3.7
488 | 0 | 805 | 1045 | 32.64 | 25.96 | 146.4 | 90 | 16 | 40 | 4.67
390 | 98 | 788 | 1045 | 32.64 | 25.96 | 146.4 | 90 | 16 | 40 | 4.58
293 | 195 | 772 | 1045 | 32.64 | 25.96 | 146.4 | 90 | 16 | 40 | 4.29
195 | 293 | 758 | 1045 | 32.64 | 25.96 | 146.4 | 90 | 16 | 40 | 4.01
98 | 390 | 741 | 1045 | 32.64 | 25.96 | 146.4 | 90 | 16 | 40 | 3.82
0 | 488 | 728 | 1045 | 32.64 | 25.96 | 146.4 | 90 | 16 | 40 | 3.23
488 | 0 | 805 | 1045 | 32.64 | 25.96 | 146.4 | 90 | 16 | 40 | 4.69
390 | 98 | 788 | 1045 | 32.64 | 25.96 | 146.4 | 90 | 16 | 40 | 4.6
293 | 195 | 772 | 1045 | 32.64 | 25.96 | 146.4 | 90 | 16 | 40 | 4.3
98 | 390 | 741 | 1045 | 32.64 | 25.96 | 146.4 | 90 | 16 | 40 | 3.85
0 | 488 | 728 | 1045 | 32.64 | 25.96 | 146.4 | 90 | 16 | 40 | 3.2